## Sheet1
Li | Mn(II) | Mn(III) | Mn(IV) | Ti | Nb | O | F | 1st discharge | 20th
1.333 | 0 | 0 | 0.6666667 | 0 | 0 | 2 | 0 | 200 | 62.5
1.2 | 0 | 0.400 | 0.200 | 0.2 | 0 | 2 | 0 | 220 | 87.74
1.2 | 0 | 0.6 | 0 | 0.2 | 0 | 1.8 | 0.2 | 235 | 96.2
1.2 | 0.133000000000000 | 0.467000000000000 | 0 | 0.2 | 0 | 1.667 | 0.333 | 202.4 | 100
1.2 | 0.200000000000000 | 0.400000000000000 | 0 | 0.2 | 0 | 1.6 | 0.4 | 143 | 100
1.2 | 0 | 0.4 | 0 | 0.4 | 0 | 2 | 0 | 241 | 68
1.2 | 0 | 0.45 | 0 | 0.35 | 0 | 1.95 | 0.05 | 254 | 75.35
1.2 | 0 | 0.5 | 0 | 0.3 | 0 | 1.9 | 0.1 | 263 | 75.45
1.2 | 0 | 0.55 | 0 | 0.25 | 0 | 1.85 | 0.15 | 275 | 79.38
1.2 | 0 | 0.6 | 0 | 0.2 | 0 | 1.8 | 0.2 | 199 | 99.89
1.333 | 0.3333333 | 0 | 0 | 0.333 | 0 | 1.333 | 0.667 | 259 | 94.595
1.333 | 0.4444444 | 0 | 0 | 0 | 0.222 | 1.333 | 0.667 | 277 | 76.534
1.3 | 0 | 0.4 | 0 | 0.3 | 0 | 1.7 | 0.3 | 240 | 94
1.2 | 0 | 0.4 | 0 | 0.4 | 0 | 2 | 0 | 200 | 94
1.2 | 0 | 0.6 | 0 | 0.2 | 0 | 1.8 | 0.2 | 210 | 100
1.333 | 0 | 0.6667 | 0 | 0 | 0 | 1.333 | 0.667 | 259 | 86.87
1.333 | 0 | 0.500 | 0.167 | 0 | 0 | 1.5 | 0.5 | 284 | 83.8
1.333 | 0 | 0.333 | 0.333 | 0 | 0 | 1.667 | 0.333 | 336 | 68.45
1.25 | 0.166700000000000 | 0.583300000000000 | 0 | 0 | 0 | 1.333 | 0.667 | 242 | 92.97
1.2 | 0 | 0.6 | 0 | 0 | 0.2 | 2 | 0 | 238 | 80.7
1.2 | 0 | 0.625 | 0 | 0 | 0.175 | 1.95 | 0.05 | 272 | 84.3
1.2 | 0 | 0.65 | 0 | 0 | 0.15 | 1.9 | 0.1 | 252 | 92.4
1.2 | 0 | 0.675 | 0 | 0 | 0.125 | 1.85 | 0.15 | 233 | 100
1.2 | 0.625 | 0 | 0 | 0 | 0.175 | 1.325 | 0.675 | 258 | 93.8
1.2 | 0.45 | 0 | 0 | 0 | 0.35 | 1.85 | 0.15 | 294 | 56.5
1.2 | 0.5 | 0 | 0 | 0 | 0.3 | 1.7 | 0.3 | 290 | 70.7
1.2 | 0.55 | 0 | 0 | 0 | 0.25 | 1.55 | 0.45 | 275 | 78.2
1.2 | 0.6 | 0 | 0 | 0 | 0.2 | 1.4 | 0.6 | 270 | 82.6
1.3 | 0 | 0.4 | 0 | 0 | 0.3 | 2 | 0 | 290 | 65
1.05 | 0 | 0.9 | 0 | 0 | 0.05 | 2 | 0 | 252 | 97.222
1.25 | 0 | 0.5 | 0 | 0 | 0.25 | 2 | 0 | 197 | 75
1.1 | 0 | 0.6 | 0 | 0 | 0.2 | 1.9 | 0.1 | 220 | 70
1.1 | 0.265 | 0.19 | 0 | 0.35 | 0 | 1.6 | 0.4 | 100 | 0.4
1.3 | 0.435 | 0.21 | 0 | 0.2 | 0 | 1.6 | 0.4 | 206 | 0.48
1.1 | 0.13 | 0.58 | 0 | 0 | 0.15 | 1.85 | 0.15 | 193 | 0.62
1.15 | 0 | 0.36 | 0.13 | 0 | 0.2 | 1.75 | 0.25 | 222 | 0.58
1.05 | 0 | 0.482 | 0.2 | 0.15 | 0 | 1.9 | 0.1 | 251 | 0.67