## Sheet1
SiO2 | CeO2 | lignin | vinyl | 辐照前断裂伸长率/% | 辐照后断裂伸长率/% | 辐照前拉伸强度/Mpa | 辐照后拉伸强度/Mpa | 辐照前硬度/HA | 辐照后硬度/HA
23 | 9.5 | 2.1 | 0.7 | 998.75 | 416.6 | 3.24 | 2.49 | 29.5 | 38.3
34 | 9.9 | 5.5 | 4 | 1180 | 547.13 | 3.72 | 4.4 | 34.2 | 47.1
20 | 9.4 | 8.8 | 5.5 | 1303.75 | 362.48 | 2.88 | 1.81 | 25.9 | 36.4
22 | 1.5 | 0.5 | 4.6 | 1291.25 | 458.14 | 4.29 | 2.97 | 32.2 | 41.4
34 | 2.7 | 2.8 | 4 | 1380 | 531.97 | 5.7 | 4.77 | 38.4 | 50.3
26 | 0.8 | 9.8 | 2.9 | 1148.75 | 415.82 | 3.09 | 2.47 | 24.1 | 37.7
37 | 5.5 | 7.9 | 4.8 | 1208 | 501.74 | 5.06 | 4.51 | 40.7 | 52.1
34 | 8.9 | 0.2 | 6.5 | 1136 | 537.55 | 6.36 | 5.4 | 43.1 | 51.9