## Sheet1
SiO2 | CeO2 | lignin | vinyl | 辐照前断裂伸长率/% | 辐照后断裂伸长率/% | 辐照前拉伸强度/Mpa | 辐照后拉伸强度/Mpa | 辐照前硬度/HA | 辐照后硬度/HA
14 | 1.4 | 9.5 | 2.8 | 1228.75 | 356.8 | 1.84 | 1.32 | 14 | 28.8
13 | 4.2 | 6.6 | 2.2 | 801.25 | 344.74 | 1.3 | 1.17 | 19.8 | 28.7
29 | 1.2 | 8.1 | 4.3 | 1458.75 | 544.78 | 3.6 | 3.48 | 28.5 | 42.5
12 | 1.7 | 9.9 | 7.5 | 1294 | 340.9 | 1.84 | 1.12 | 16.1 | 30
39 | 0.5 | 5.8 | 8.9 | 1478.75 | 560.97 | 4.63 | 5.33 | 41.5 | 55.1
26 | 0.4 | 8.8 | 9 | 1437.5 | 527.13 | 4.14 | 3.2 | 31.7 | 43.6
21 | 2.9 | 9.8 | 4.1 | 1195 | 457.73 | 2.95 | 2.11 | 22.8 | 32.9
19 | 7.2 | 1.4 | 6 | 986.25 | 448.88 | 3.07 | 2.24 | 30.3 | 37.9
19 | 0.2 | 5.7 | 9.2 | 1246.25 | 509.98 | 3.19 | 2.28 | 24.1 | 35.7
38 | 9 | 9.1 | 8.7 | 1086 | 411.7 | 4.11 | 3.4 | 34.3 | 47.4
23 | 1.2 | 1.3 | 5.8 | 1398.75 | 572.36 | 5.37 | 3.79 | 33.4 | 43.6
36 | 5.7 | 0.6 | 3.2 | 1180 | 592.78 | 4.96 | 5.01 | 36.6 | 47.7
14 | 8.4 | 5.3 | 6.9 | 793 | 337.01 | 1.9 | 1.34 | 27.1 | 35.3
37 | 6.8 | 0.6 | 1.6 | 1233 | 565.45 | 5.44 | 5.03 | 37.1 | 49
15 | 2.1 | 6.8 | 3 | 931 | 399.02 | 1.67 | 1.41 | 19.2 | 29.9
17 | 3.5 | 1.4 | 2 | 965 | 413.73 | 2.83 | 2.1 | 26.9 | 37.3
27 | 4 | 9.9 | 9.7 | 1047 | 401.04 | 3.29 | 2.73 | 29.7 | 41.1
24 | 9.6 | 9 | 7.7 | 1081 | 405.35 | 3.49 | 2.57 | 27 | 41.5
39 | 1.8 | 3.1 | 9.8 | 1272.5 | 584.18 | 6.15 | 5.73 | 45.8 | 56.9
13 | 0.5 | 2 | 0.4 | 631 | 325.29 | 1.35 | 1.2 | 21.8 | 30.9
13 | 6.5 | 8 | 3.4 | 926.25 | 346.38 | 1.44 | 1.11 | 16.8 | 27.8
18 | 5.1 | 1.6 | 5 | 1151.67 | 492.94 | 3.48 | 2.49 | 29.8 | 39.8
32 | 6.2 | 9.3 | 3 | 1168.75 | 407.68 | 3.78 | 2.91 | 28.8 | 42.9
17 | 7.9 | 1.8 | 8.4 | 1102.5 | 455.97 | 3.67 | 2.27 | 27.2 | 36.1
36 | 0.6 | 1.9 | 4.3 | 1250 | 672.35 | 5.25 | 5.5 | 35.6 | 48.3
29 | 0.8 | 1.3 | 3.8 | 1290 | 587.04 | 5.6 | 4.28 | 35.4 | 44.8
23 | 3.3 | 6 | 6.8 | 1341.25 | 468.99 | 4.39 | 2.67 | 31.5 | 42.8
16 | 1.9 | 5.2 | 6.9 | 1136.67 | 425.1 | 3.11 | 1.77 | 25.6 | 35.7
32 | 8.6 | 2.2 | 1.3 | 1201.67 | 593.88 | 5.65 | 4.72 | 33.3 | 45.1
30 | 7.4 | 4 | 4.5 | 1442.5 | 581.31 | 5.65 | 4.22 | 29.5 | 43.4
31 | 5.4 | 3.8 | 8.4 | 1348.75 | 556.04 | 5.73 | 4.6 | 38.8 | 51.2
25 | 1.7 | 2.3 | 4.6 | 1152 | 553.16 | 4.62 | 3.7 | 32.4 | 43
35 | 3.6 | 2.8 | 2 | 1254 | 626.95 | 5.45 | 5.39 | 34.9 | 46.1
23 | 9 | 9.8 | 3.1 | 1189 | 422.94 | 3.32 | 2.27 | 23.5 | 35.7
18 | 3.7 | 2.8 | 4.6 | 801 | 409.05 | 2.84 | 2.12 | 30.5 | 36.6
23 | 4.1 | 4.6 | 3.3 | 1230 | 495.14 | 4.16 | 2.83 | 29.2 | 37.3
27 | 5.2 | 5.7 | 5.2 | 1030 | 421.03 | 4.62 | 3.16 | 37.9 | 44.8
10 | 7.6 | 0.6 | 6.5 | 650 | 359.79 | 1.45 | 1.25 | 24.4 | 31.1
40 | 6.9 | 1.6 | 2.1 | 1151.25 | 547.26 | 6.02 | 5.52 | 40.9 | 52.6
33 | 8.4 | 7.4 | 4 | 1188.75 | 419 | 4.86 | 3.53 | 34.7 | 47.3
31 | 2.5 | 0.1 | 6 | 1181 | 494.18 | 5.83 | 4.61 | 39 | 47.3
40 | 14.8 | 0 | 0.2 | 1032.5 | 392 | 6.92 | 6.1416 | 55.3 | 63.3
40 | 14.6 | 0.4 | 0 | 1005 | 368 | 6.918 | 5.5554 | 53.7 | 64.5
40 | 14.8 | 2.4 | 0.2 | 873 | 269 | 6.6496 | 4.6338 | 49.6 | 62.5
40 | 14.6 | 0.8 | 0 | 866 | 348 | 6.3818 | 5.764 | 52.5 | 63